## Folha1
Formula | Concentration | Z | Status | Line 1 | Net int. | LLD | Stat. error | Analyzed layer | Bound %
Fe2O3 | 67.9 % + | 26 | XRF 1 | Fe KA1-HR-Tr | 1930 | 100.3 PPM | 0.129% | 67 um
SiO2 | 28.8 % - | 14 | XRF 1 | Si KA1-HR-Tr | 60.63 | 211.9 PPM | 0.727% | 2.52 um
Al2O3 | 2.46 % + | 13 | XRF 1 | Al KA1-HR-Tr | 4.634 | 236.1 PPM | 2.66% | 1.71 um
SO3 | 0.294 % - | 16 | XRF 1 | S KA1-HR-Tr | 1.25 | 100.5 PPM | 5.25% | 4.0 um
TiO2 | 0.27% | 22 | XRF 1 | Ti KA1-HR-Tr | 2.684 | 77.2 PPM | 3.64% | 24.9 um
P2O5 | 0.173% | 15 | XRF 1 | P KA1-HR-Tr | 0.4184 | 162.0 PPM | 9.56% | 2.82 um
CaO | 0.125 % - | 20 | XRF 1 | Ca KA1-HR-Tr | 1.076 | 50.5 PPM | 5.69% | 14.4 um
Tb4O7 | 231 PPM | 65 | XRF 1 | Tb LA1-HR-Tr | 3.326 | 296.7 PPM | 8.85% | 63 um
Na2O | 0.0 PPM - | 11 | Not detected | Na KA1-HR-Tr | 0.06595 | 466.4 PPM | 87.8% | 0.70 um
Cl | 0.0 PPM - | 17 | Not detected | Cl KA1-HR-Tr | 0.1304 | 70.2 PPM | 53.7% | 5.6 um
K2O | 0.0 PPM - | 19 | Not detected | K KA1-HR-Tr | 0.1795 | 53.5 PPM | 17% | 10.7 um
SrO | 0.0 PPM - | 38 | Not detected | Sr KA1-HR-Tr | -0.01795 | 28.0 PPM |  | 118 um
Sb2O3 | 0.0 PPM - | 51 | Not detected | Sb KA1-HR-Tr | -0.00096 | 169.3 PPM |  | 0.69 mm